## Figure S32
alcohol | Cu catalyst | Base | gpt_value | manual_value
C1=CC=C(C=C1)CCCC=O | CuBr2 | NMI | 0 | 0
C1=CC=C(C=C1)CCCC=O | CuBr2 | DBU | 17.65 | 17.14
C1=CC=C(C=C1)CCCC=O | CuCl2 | NMI | 0 | 0
C1=CC=C(C=C1)CCCC=O | CuCl2 | DBU | 2.26 | 2
C1=CC=C(C=C1)CCCC=O | Cu(OTf)2 | NMI | 0 | 0
C1=CC=C(C=C1)CCCC=O | Cu(OTf)2 | DBU | 54.45 | 54.18
C1=CC=C(C=C1)CCCC=O | Cu(BF4)2 | NMI | 0 | 0
C1=CC=C(C=C1)CCCC=O | Cu(BF4)2 | DBU | 43.45 | 42.81
C1=CC=C(C=C1)/C=C/C=O | CuBr2 | NMI | 5.42 | 5.66
C1=CC=C(C=C1)/C=C/C=O | CuBr2 | DBU | 100 | 100
C1=CC=C(C=C1)/C=C/C=O | CuCl2 | NMI | 0 | 0
C1=CC=C(C=C1)/C=C/C=O | CuCl2 | DBU | 100 | 100
C1=CC=C(C=C1)/C=C/C=O | Cu(OTf)2 | NMI | 50.3 | 48.07
C1=CC=C(C=C1)/C=C/C=O | Cu(OTf)2 | DBU | 100 | 100
C1=CC=C(C=C1)/C=C/C=O | Cu(BF4)2 | NMI | 22.55 | 26.55
C1=CC=C(C=C1)/C=C/C=O | Cu(BF4)2 | DBU | 100 | 100
C1=CC=C(C=C1)C#CC=O | CuBr2 | NMI | 10.57 | 9.91
C1=CC=C(C=C1)C#CC=O | CuBr2 | DBU | 82.46 | 84.03
C1=CC=C(C=C1)C#CC=O | CuCl2 | NMI | 0 | 0
C1=CC=C(C=C1)C#CC=O | CuCl2 | DBU | 38.88 | 39.13
C1=CC=C(C=C1)C#CC=O | Cu(OTf)2 | NMI | 41.66 | 40.53
C1=CC=C(C=C1)C#CC=O | Cu(OTf)2 | DBU | 92.67 | 95.24
C1=CC=C(C=C1)C#CC=O | Cu(BF4)2 | NMI | 35.29 | 35.43
C1=CC=C(C=C1)C#CC=O | Cu(BF4)2 | DBU | 90.45 | 92.59
C1=CC(=CN=C1)C=O | CuBr2 | NMI | 0 | 0
C1=CC(=CN=C1)C=O | CuBr2 | DBU | 100 | 100
C1=CC(=CN=C1)C=O | CuCl2 | NMI | 0 | 0
C1=CC(=CN=C1)C=O | CuCl2 | DBU | 67.32 | 68.03
C1=CC(=CN=C1)C=O | Cu(OTf)2 | NMI | 0 | 0
C1=CC(=CN=C1)C=O | Cu(OTf)2 | DBU | 100 | 100
C1=CC(=CN=C1)C=O | Cu(BF4)2 | NMI | 0 | 0
C1=CC(=CN=C1)C=O | Cu(BF4)2 | DBU | 100 | 100
C1=CSC(=C1)C=O | CuBr2 | NMI | 7.18 | 6.17
C1=CSC(=C1)C=O | CuBr2 | DBU | 100 | 100
C1=CSC(=C1)C=O | CuCl2 | NMI | 0 | 0
C1=CSC(=C1)C=O | CuCl2 | DBU | 87.54 | 87.65
C1=CSC(=C1)C=O | Cu(OTf)2 | NMI | 28.68 | 27.81
C1=CSC(=C1)C=O | Cu(OTf)2 | DBU | 100 | 100
C1=CSC(=C1)C=O | Cu(BF4)2 | NMI | 20.81 | 23.77
C1=CSC(=C1)C=O | Cu(BF4)2 | DBU | 100 | 100
COC1=CC=C(C=C1)C=O | CuBr2 | NMI | 4.15 | 4.56
COC1=CC=C(C=C1)C=O | CuBr2 | DBU | 100 | 100
COC1=CC=C(C=C1)C=O | CuCl2 | NMI | 0 | 0
COC1=CC=C(C=C1)C=O | CuCl2 | DBU | 88.99 | 91.34
COC1=CC=C(C=C1)C=O | Cu(OTf)2 | NMI | 20.17 | 20.59
COC1=CC=C(C=C1)C=O | Cu(OTf)2 | DBU | 100 | 100
COC1=CC=C(C=C1)C=O | Cu(BF4)2 | NMI | 16.41 | 17.69
COC1=CC=C(C=C1)C=O | Cu(BF4)2 | DBU | 100 | 100